## Data
Sno | Dates | Shifts | Caster | HeatID | Grade | Platemill_Coil | Seq_Pos | Size | ProcessRoute | Weights | Endcut | Skull | ScarfingScale | Cut_Loss | Sample_Loss | Pit_Scale | Ladle_Loss | GLS | Remarks
94 | 08-04-2024 | C | TWIN | G43328 | JI23A | HSM | L+0 | 1360*220 | NVD | 213.41 | 5.9 | 0 | 0 | 0.320115 | 0.08 | 0.21341 | 1.5 | 221.42 | dummy
107 | 08-04-2024 | A | TWIN | G43348 | JG25B | HSM | L+5 | 1605*220 | NVD | 241.42 | 0 | 0 | 0 | 0.36213 | 0.08 | 0.24142 | 1.5 | 243.6 | GRADE CHANGE FROM JG25A TO JG25B
183 | 14-04-2024 | C | TWIN | G43512 | JG25B | HSM | L+8 | 1520*220 | NVD | 239.82 | 2.6 | 12 | 0 | 0.35973 | 0.08 | 0.23982 | 1.5 | 256.6
173 | 13-04-2024 | C | TWIN | G43478 | JG25C | HSM | L+0 | 1520*220 | NVD | 264.23 | 5.3 | 0 | 0 | 0.396345 | 0.08 | 0.26423 | 1.5 | 271.77
175 | 13-04-2024 | B | TWIN | G43494 | JG25C | HSM | L+0 | 1520*220 | NVD | 239.29 | 2.6 | 0 | 0 | 0.358935 | 0.08 | 0.23929 | 1.5 | 244.07
180 | 14-04-2024 | C | TWIN | G43509 | JG25B | HSM | L+5 | 1520*220 | NVD | 239.29 | 0 | 0 | 0 | 0.358935 | 0.08 | 0.23929 | 1.5 | 241.47 | GRADE CHANGE FROM JG25C TO JG25B
176 | 13-04-2024 | B | TWIN | G43494 | JG25C | HSM | L+0 | 1520*220 | NVD | 239.29 | 2.6 | 0 | 0 | 0.358935 | 0.08 | 0.23929 | 1.5 | 244.07
177 | 13-04-2024 | B | TWIN | G43494 | JG25C | HSM | L+0 | 1520*220 | NVD | 239.29 | 2.6 | 0 | 0 | 0.358935 | 0.08 | 0.23929 | 1.5 | 244.07
178 | 13-04-2024 | B | TWIN | G43494 | JG25C | HSM | L+0 | 1520*220 | NVD | 239.29 | 2.6 | 0 | 0 | 0.358935 | 0.08 | 0.23929 | 1.5 | 244.07
179 | 13-04-2024 | B | TWIN | G43494 | JG25C | HSM | L+0 | 1520*220 | NVD | 239.29 | 2.6 | 0 | 0 | 0.358935 | 0.08 | 0.23929 | 1.5 | 244.07
183 | 13-04-2024 | B | TWIN | G43494 | JG25C | HSM | L+0 | 1520*220 | NVD | 239.29 | 2.6 | 0 | 0 | 0.358935 | 0.08 | 0.23929 | 1.5 | 244.07
184 | 13-04-2024 | B | TWIN | G43494 | JG25C | HSM | L+0 | 1520*220 | NVD | 239.29 | 2.6 | 0 | 0 | 0.358935 | 0.08 | 0.23929 | 1.5 | 244.07
185 | 13-04-2024 | B | TWIN | G43494 | JG25C | HSM | L+0 | 1520*220 | NVD | 239.29 | 2.6 | 0 | 0 | 0.358935 | 0.08 | 0.23929 | 1.5 | 244.07
186 | 13-04-2024 | B | TWIN | G43494 | JG25C | HSM | L+0 | 1520*220 | NVD | 239.29 | 2.6 | 0 | 0 | 0.358935 | 0.08 | 0.23929 | 1.5 | 244.07
187 | 13-04-2024 | B | TWIN | G43494 | JG25C | HSM | L+0 | 1520*220 | NVD | 239.29 | 2.6 | 0 | 0 | 0.358935 | 0.08 | 0.23929 | 1.5 | 244.07
189 | 13-04-2024 | B | TWIN | G43494 | JG25C | HSM | L+0 | 1520*220 | NVD | 239.29 | 2.6 | 0 | 0 | 0.358935 | 0.08 | 0.23929 | 1.5 | 244.07
190 | 13-04-2024 | B | TWIN | G43494 | JG25C | HSM | L+0 | 1520*220 | NVD | 239.29 | 2.6 | 0 | 0 | 0.358935 | 0.08 | 0.23929 | 1.5 | 244.07
191 | 13-04-2024 | B | TWIN | G43494 | JG25C | HSM | L+0 | 1520*220 | NVD | 239.29 | 2.6 | 0 | 0 | 0.358935 | 0.08 | 0.23929 | 1.5 | 244.07
192 | 13-04-2024 | B | TWIN | G43494 | JG25C | HSM | L+0 | 1520*220 | NVD | 239.29 | 2.6 | 0 | 0 | 0.358935 | 0.08 | 0.23929 | 1.5 | 244.07
193 | 13-04-2024 | B | TWIN | G43494 | JG25C | HSM | L+0 | 1520*220 | NVD | 239.29 | 2.6 | 0 | 0 | 0.358935 | 0.08 | 0.23929 | 1.5 | 244.07
194 | 13-04-2024 | B | TWIN | G43494 | JG25C | HSM | L+0 | 1520*220 | NVD | 239.29 | 2.6 | 0 | 0 | 0.358935 | 0.08 | 0.23929 | 1.5 | 244.07
195 | 13-04-2024 | B | TWIN | G43494 | JG25C | HSM | L+0 | 1520*220 | NVD | 239.29 | 2.6 | 0 | 0 | 0.358935 | 0.08 | 0.23929 | 1.5 | 244.07
196 | 13-04-2024 | B | TWIN | G43494 | JG25C | HSM | L+0 | 1520*220 | NVD | 239.29 | 2.6 | 0 | 0 | 0.358935 | 0.08 | 0.23929 | 1.5 | 244.07
197 | 13-04-2024 | B | TWIN | G43494 | JG25C | HSM | L+0 | 1520*220 | NVD | 239.29 | 2.6 | 0 | 0 | 0.358935 | 0.08 | 0.23929 | 1.5 | 244.07
200 | 13-04-2024 | B | BINOD | G43494 | JG25C | HSM | L+0 | 1520*220 | NVD | 239.29 | 2.6 | 0 | 0 | 0.358935 | 0.08 | 0.23929 | 1.5 | 244.07